## Sheet1
N (x10^5) | a (mm) | Torque (Nm) | n (rpm) | Temp (ºC)
0 | 0 | 0.5 | 1000 | 22
0,12984350620605767 | 0.08414418 | 0.5 | 1000 | 22
0,054065618152819184 | 0,023977640265798073 | 0.5 | 1000 | 22
0,3066585783302429 | 0,1467478938449105 | 0.5 | 1000 | 22
0,49309623941358893 | 0,22069584510890117 | 0.5 | 1000 | 22
0.671515076 | 0.287919559 | 0.5 | 1000 | 22
0,7697456719888578 | 0,34931001667412076 | 0.5 | 1000 | 22
0.980239805 | 0,4106791515067183 | 0.5 | 1000 | 22
1,2244130003082319 | 0,4704043131638649 | 0.5 | 1000 | 22
1,4433268991286639 | 0,5211276022484324 | 0.5 | 1000 | 22
1,6959198593060876 | 0.572253889 | 0.5 | 1000 | 22
1,9148337581265196 | 0.616836266 | 0.5 | 1000 | 22
2,201105779660935 | 0,6691843381721192 | 0.5 | 1000 | 22
2,411599913142126 | 0,7143824061271342 | 0.5 | 1000 | 22
2,7904893534082618 | 0.771420919 | 0.5 | 1000 | 22
3,211477620370644 | 0,8221058274029289 | 0.5 | 1000 | 22
3,674564714029259 | 0,8625478873581471 | 0.5 | 1000 | 22
4,179750634384106 | 0,9047559924269439 | 0.5 | 1000 | 22
4,684936554738954 | 0,9496933914835175 | 0.5 | 1000 | 22
5,1901224750938155 | 0,9919014965523107 | 0.5 | 1000 | 22
5,695308395448663 | 1,0211454551791626 | 0.5 | 1000 | 22
6.200494316 | 1,040154561351848 | 0.5 | 1000 | 22
6,705680236158358 | 1,0543874030459222 | 0.5 | 1000 | 22
7,2108661565132195 | 1,063843980261387 | 0.5 | 1000 | 22
7,716052076868067 | 1,0753475279676827 | 0.5 | 1000 | 22
8,221237997222914 | 1.085486429 | 0.5 | 1000 | 22
8,726423917577762 | 1,0969899763863893 | 0.5 | 1000 | 22
9,231609837932623 | 1,1119051415774077 | 0.5 | 1000 | 22
9,736795758287471 | 1,1254556597745378 | 0.5 | 1000 | 22
10,241981678642318 | 1,1376415309777794 | 0.5 | 1000 | 22
10,747167598997166 | 1,1464157846962983 | 0.5 | 1000 | 22
11,252353519352027 | 1,1606486263903726 | 0.5 | 1000 | 22
11,757539439706875 | 1.172152174 | 0.5 | 1000 | 22
12,262725360061722 | 1,1795617808213006 | 0.5 | 1000 | 22
12,767911280416584 | 1,1903830050306539 | 0.5 | 1000 | 22
13,273097200771431 | 1,1943809942705634 | 0.5 | 1000 | 22
13,778283121126279 | 1,197014336516581 | 0.5 | 1000 | 22
14,283469041481126 | 1,2037416197442692 | 0.5 | 1000 | 22
14,788654961835988 | 1,212515873462788 | 0.5 | 1000 | 22
15,293840882190835 | 1,2144668922118633 | 0.5 | 1000 | 22
15,799026802545683 | 1,2150532639670484 | 0.5 | 1000 | 22
16,30421272290053 | 1,2183689297100138 | 0.5 | 1000 | 22
16,809398643255392 | 1,2182729779682564 | 0.5 | 1000 | 22
17,31458456361024 | 1,2209063202142758 | 0.5 | 1000 | 22
17,819770483965087 | 1,2296805739327947 | 0.5 | 1000 | 22
18.28285758 | 1,2671204105014588 | 0.5 | 1000 | 22
18,56912959915813 | 1,3251999997874595 | 0.5 | 1000 | 22
18,745944671282317 | 1,3857567432065068 | 0.5 | 1000 | 22
18,87224115137103 | 1,4440714142598132 | 0.5 | 1000 | 22
19,08273528485222 | 1,682503496549483 | 0.5 | 1000 | 22
19,08273528485222 | 1,6343996900149023 | 0.5 | 1000 | 22
19,040636458155987 | 1,587668526452692 | 0.5 | 1000 | 22
19,061685871504096 | 1,5289847077262344 | 0.5 | 1000 | 22
18,99853763145974 | 1,492151232858955 | 0.5 | 1000 | 22
0 | 0 | 0.5 | 1000 | 34
0.216175602 | 0.102675369 | 0.5 | 1000 | 34
0.605740151 | 0.213283875 | 0.5 | 1000 | 34
1.001417766 | 0.31841683 | 0.5 | 1000 | 34
1.380695345 | 0.390257485 | 0.5 | 1000 | 34
1.816361658 | 0.466011794 | 0.5 | 1000 | 34
2.229389542 | 0.545109393 | 0.5 | 1000 | 34
2.56642333 | 0.596182353 | 0.5 | 1000 | 34
2.998083877 | 0.655717899 | 0.5 | 1000 | 34
3.697011328 | 0.737969182 | 0.5 | 1000 | 34
4.717850711 | 0.833632584 | 0.5 | 1000 | 34
5.827107832 | 0.883377554 | 0.5 | 1000 | 34
6.730048303 | 0.911074386 | 0.5 | 1000 | 34
7.696644044 | 0.948155343 | 0.5 | 1000 | 34
8.609647027 | 0.973276305 | 0.5 | 1000 | 34
9.464583015 | 0.986181546 | 0.5 | 1000 | 34
10.42490756 | 0.998993609 | 0.5 | 1000 | 34
11.37928538 | 1.015803035 | 0.5 | 1000 | 34
12.30421962 | 1.033329937 | 0.5 | 1000 | 34
13.2543033 | 1.049310074 | 0.5 | 1000 | 34
14.18338663 | 1.066128818 | 0.5 | 1000 | 34
15.07824879 | 1.077710923 | 0.5 | 1000 | 34
16.03996955 | 1.082978622 | 0.5 | 1000 | 34
16.96870859 | 1.09614787 | 0.5 | 1000 | 34
17.74249481 | 1.126674967 | 0.5 | 1000 | 34
18.51457902 | 1.164517027 | 0.5 | 1000 | 34
19.17192044 | 1.212186335 | 0.5 | 1000 | 34
19.64200228 | 1.279321544 | 0.5 | 1000 | 34
19.82379417 | 1.378360139 | 0.5 | 1000 | 34
20.0603155 | 1.474220844 | 0.5 | 1000 | 34
20.14588057 | 1.57745545 | 0.5 | 1000 | 34
20.23144564 | 1.680690055 | 0.5 | 1000 | 34
0 | 0 | 0.5 | 1000 | 50
0,057567177846607365 | 0,028936365009249343 | 0.5 | 1000 | 50
0,2906102566513482 | 0.087927568 | 0.5 | 1000 | 50
0,6482883047660692 | 0,15032256517394949 | 0.5 | 1000 | 50
0,9515232415330672 | 0,23641962757743862 | 0.5 | 1000 | 50
1,4391229570317137 | 0,3402827504768844 | 0.5 | 1000 | 50
1,684694823590931 | 0,3976313852078359 | 0.5 | 1000 | 50
2,025738162086924 | 0,45097897356708394 | 0.5 | 1000 | 50
2,3017372441874357 | 0,5082398912674133 | 0.5 | 1000 | 50
2,681973633236609 | 0,5548420964665279 | 0.5 | 1000 | 50
3,3881466038935315 | 0.641850239 | 0.5 | 1000 | 50
3,834952007428356 | 0,6852135009627371 | 0.5 | 1000 | 50
4,404146948860017 | 0,7259429252429843 | 0.5 | 1000 | 50
5,303645475033889 | 0,7866705502109852 | 0.5 | 1000 | 50
6,3376822352894635 | 0,8236107039694804 | 0.5 | 1000 | 50
7,395265647831863 | 0,8370491343446282 | 0.5 | 1000 | 50
8.147422374 | 0,8404656844400051 | 0.5 | 1000 | 50
9,160397246163939 | 0,8527652647833612 | 0.5 | 1000 | 50
10,023731521208191 | 0,8677980852030167 | 0.5 | 1000 | 50
10,962636211912667 | 0,8894155294428554 | 0.5 | 1000 | 50
11,892312896527656 | 0,9125238319061282 | 0.5 | 1000 | 50
12,805185780553458 | 0,9362657491143622 | 0.5 | 1000 | 50
13,67888144211338 | 0,9533094533044402 | 0.5 | 1000 | 50
14,680811617253099 | 0,9762166082296311 | 0.5 | 1000 | 50
15.38832351 | 0.980169517 | 0.5 | 1000 | 50
16,162176168040887 | 0,9880606485602712 | 0.5 | 1000 | 50
16,790056422172583 | 0,9899739166136818 | 0.5 | 1000 | 50
17,99959251178707 | 1,0003602289036255 | 0.5 | 1000 | 50
18,902253251394015 | 1,0350226825985374 | 0.5 | 1000 | 50
19,720663506530656 | 1,1076399018984482 | 0.5 | 1000 | 50
20,309051449842897 | 1,1998867544736136 | 0.5 | 1000 | 50
20,641330643710006 | 1,2959297738214186 | 0.5 | 1000 | 50
20,87594091283802 | 1,3994132800436017 | 0.5 | 1000 | 50
20,999366471000542 | 1,5160315232991213 | 0.5 | 1000 | 50
21,068556982366047 | 1,6536046071396129 | 0.5 | 1000 | 50
0 | 0 | 0.5 | 1000 | 65
0,8599854842607186 | 0,15988890544100443 | 0.5 | 1000 | 65
1,0754859931068381 | 0.209770537 | 0.5 | 1000 | 65
1,3762068647093173 | 0,2692185084930525 | 0.5 | 1000 | 65
1,847110608987137 | 0,34506592061041097 | 0.5 | 1000 | 65
2.27276118 | 0,38811445181215554 | 0.5 | 1000 | 65
2,888610450797543 | 0,43628780815696366 | 0.5 | 1000 | 65
3,4784810479247597 | 0,5070103951312568 | 0.5 | 1000 | 65
4,100551018120655 | 0,5466423762376245 | 0.5 | 1000 | 65
4,396952854696906 | 0,5603085766191302 | 0.5 | 1000 | 65
5,286931922937811 | 0,6095068979925529 | 0.5 | 1000 | 65
5,936978925990218 | 0,6477722590607708 | 0.5 | 1000 | 65
8,967136544542441 | 0,7407024216550102 | 0.5 | 1000 | 65
9,768156383884858 | 0,7407024216550102 | 0.5 | 1000 | 65
11,286651743256357 | 0,7489021418839137 | 0.5 | 1000 | 65
13,286042644354438 | 0,7899007430284328 | 0.5 | 1000 | 65
13,862214809495484 | 0,7899007430284328 | 0.5 | 1000 | 65
15,12859455711191 | 0,8069834935053137 | 0.5 | 1000 | 65
16,058347425519756 | 0,8308993441729502 | 0.5 | 1000 | 65
16,395618936821833 | 0,8308993441729502 | 0.5 | 1000 | 65
18,04368534698024 | 0,8718979453174693 | 0.5 | 1000 | 65
19,77806799445392 | 0,9340791570533202 | 0.5 | 1000 | 65
20,328680497088982 | 0,9610699028067948 | 0.5 | 1000 | 65
20,881484748841828 | 1,0112931892088302 | 0.5 | 1000 | 65
21,79080277988676 | 1,2654845163048432 | 0.5 | 1000 | 65
21,97955105685398 | 1,478677242256337 | 0.5 | 1000 | 65
22,068897065008542 | 1,5319754237442105 | 0.5 | 1000 | 65
22,25145687387848 | 1,6795703878644748 | 0.5 | 1000 | 65
0,5960010375328295 | 0,11004926945293825 | 0.5 | 1000 | 65
0,2871320017438137 | 0.051058066 | 0.5 | 1000 | 65
3,208170473090746 | 0,4713703892475536 | 0.5 | 1000 | 65
4,887471942448087 | 0.589352796 | 0.5 | 1000 | 65
6,487469199913676 | 0,6704657001547911 | 0.5 | 1000 | 65
7,096859459713585 | 0,6999613017706796 | 0.5 | 1000 | 65
7,856510331518976 | 0,7147091025786221 | 0.5 | 1000 | 65
8,464509289355917 | 0,7294569033865663 | 0.5 | 1000 | 65
10,43737547290911 | 0,7442047041945088 | 0.5 | 1000 | 65
10,892331214814533 | 0,7442047041945088 | 0.5 | 1000 | 65
11,803634000588417 | 0.758952505 | 0.5 | 1000 | 65
12,335807001441083 | 0,7737003058103973 | 0.5 | 1000 | 65
12,792154045309516 | 0,7884481066183415 | 0.5 | 1000 | 65
14,461020749944268 | 0,7958220070223128 | 0.5 | 1000 | 65
15,67632301463658 | 0,8179437082342265 | 0.5 | 1000 | 65
16,96745123631314 | 0,8400654094461419 | 0.5 | 1000 | 65
17,498928586184334 | 0,8474393098501132 | 0.5 | 1000 | 65
18,56327458788968 | 0,8769349114660017 | 0.5 | 1000 | 65
19,019621631758127 | 0,8916827122739459 | 0.5 | 1000 | 65
19,40014271864233 | 0,9064305130818884 | 0.5 | 1000 | 65
21,310400313859915 | 1,061282421565295 | 0.5 | 1000 | 65
21,542747741683172 | 1,1128997243930971 | 0.5 | 1000 | 65
21,624834557500975 | 1,1792648280288436 | 0.5 | 1000 | 65
21,95109486782765 | 1,422603541359912 | 0.5 | 1000 | 65
21,865529797102326 | 1,3193689357043077 | 0.5 | 1000 | 65
0 | 0 | 1 | 1000 | 22
0,20169301607329615 | 0.067739475 | 1 | 1000 | 22
0.403668515 | 0,14675944670954166 | 1 | 1000 | 22
0,7059255562565383 | 0,23704108247568279 | 1 | 1000 | 22
1,007617630719114 | 0,3047240609787103 | 1 | 1000 | 22
1,3091684635737941 | 0,3667573751659585 | 1 | 1000 | 22
1,7108595964256494 | 0,43440268924021463 | 1 | 1000 | 22
2,1304230251495966 | 0,46830955778346883 | 1 | 1000 | 22
2,5916881521154878 | 0,5043226902753553 | 1 | 1000 | 22
3,196981307755099 | 0,5368890561406356 | 1 | 1000 | 22
3,5737282793166436 | 0,5548405887112202 | 1 | 1000 | 22
3,9746071405802077 | 0,5773063904331841 | 1 | 1000 | 22
4,776157544467285 | 0,6139452482750438 | 1 | 1000 | 22
5,2568352350016525 | 0.625826491 | 1 | 1000 | 22
5,737720244176067 | 0,6460004794568528 | 1 | 1000 | 22
6,378711784917662 | 0,6653602710078599 | 1 | 1000 | 22
6,816884963418428 | 0,6754173689513281 | 1 | 1000 | 22
7,339954083091822 | 0,6845994408046558 | 1 | 1000 | 22
7,820612926477089 | 0,6957267976307024 | 1 | 1000 | 22
8.301347158 | 0,7098696983120458 | 1 | 1000 | 22
8,781892918949435 | 0,7164737393551466 | 1 | 1000 | 22
9,182357142932897 | 0,7223540498729761 | 1 | 1000 | 22
9,667988060376082 | 0,7195412472575593 | 1 | 1000 | 22
10,183234995655116 | 0,7257465367101856 | 1 | 1000 | 22
10,623655175721257 | 0,7285962256534413 | 1 | 1000 | 22
11,264156690586372 | 0,7283549821450173 | 1 | 1000 | 22
11,744627062480685 | 0,7319434793328212 | 1 | 1000 | 22
12,225097434374998 | 0,7355319765206243 | 1 | 1000 | 22
12,70543587622564 | 0,7338432719616583 | 1 | 1000 | 22
13,186075872461817 | 0,7442167428238804 | 1 | 1000 | 22
13,666489702908837 | 0,7455435821202112 | 1 | 1000 | 22
14,14709200484683 | 0,7544092810547847 | 1 | 1000 | 22
14,627468140995664 | 0,7542283484234669 | 1 | 1000 | 22
15,027979482851858 | 0,7619933738508573 | 1 | 1000 | 22
15,709151260750385 | 0,7872937867968002 | 1 | 1000 | 22
16,390581244591512 | 0.822922437 | 1 | 1000 | 22
16,858103625057144 | 0,8423475657816746 | 1 | 1000 | 22
17,352728205922265 | 0,8783481335074974 | 1 | 1000 | 22
17,82637967927378 | 0,9294344619600863 | 1 | 1000 | 22
18,27611035099316 | 0,9844500440561275 | 1 | 1000 | 22
18,597507015090724 | 1,0301656889024318 | 1 | 1000 | 22
18,918963990065404 | 1,0782937688329741 | 1 | 1000 | 22
19,16016980419099 | 1,1189131445638267 | 1 | 1000 | 22
19,36209815960132 | 1,1897030365669274 | 1 | 1000 | 22
19,523674768797964 | 1,2476919449042914 | 1 | 1000 | 22
19,725584277059195 | 1,317727950943567 | 1 | 1000 | 22
19,88717973340493 | 1,376470745244755 | 1 | 1000 | 22
20,009196176649898 | 1,4533218803970032 | 1 | 1000 | 22
20,087805199574394 | 1,5122268151900635 | 1 | 1000 | 22
20,13935838645588 | 1,574354290449242 | 1 | 1000 | 22
20,214780878984772 | 1,6703656493820151 | 1 | 1000 | 22
0 | 0 | 1 | 1000 | 34
0,10070526642875421 | 0,028229489364507643 | 1 | 1000 | 34
0,5212251646430168 | 0,15114973280259214 | 1 | 1000 | 34
0,8841571759174833 | 0,2570103998427973 | 1 | 1000 | 34
1,3272988843130378 | 0,3687212219622804 | 1 | 1000 | 34
1,7702122729595473 | 0,47129925412000606 | 1 | 1000 | 34
2,4930464571920545 | 0.561827056 | 1 | 1000 | 34
3,375545366444765 | 0,6338683982462916 | 1 | 1000 | 34
4,257540542803465 | 0,6857604251889455 | 1 | 1000 | 34
5,139114228373295 | 0.720792821 | 1 | 1000 | 34
6,020646792890556 | 0,7541803738621327 | 1 | 1000 | 34
6,901912070566102 | 0,7768764534785011 | 1 | 1000 | 34
7.783105386 | 0,7966940594148131 | 1 | 1000 | 34
8,664082816707175 | 0,8078762443109557 | 1 | 1000 | 34
9.569044101 | 0,8176512667880766 | 1 | 1000 | 34
10,48803109082927 | 0,8191144756787523 | 1 | 1000 | 34
11,306634737893493 | 0,8262080095476576 | 1 | 1000 | 34
12,187591607674744 | 0,8365677733923556 | 1 | 1000 | 34
13,068414834035128 | 0.8415818 | 1 | 1000 | 34
13,949320302500663 | 0,8498855116187496 | 1 | 1000 | 34
14,830513618334205 | 0,8697031175550611 | 1 | 1000 | 34
15,711748055220323 | 0,8911655655942625 | 1 | 1000 | 34
16,593342301316444 | 0,9270203820337457 | 1 | 1000 | 34
17,475152432938568 | 0,9715106195133973 | 1 | 1000 | 34
18,237526467364628 | 1,042363563797109 | 1 | 1000 | 34
18,800641588043188 | 1,149204282590286 | 1 | 1000 | 34
19,20342401136541 | 1,247812566658503 | 1 | 1000 | 34
19,52616259247858 | 1,3472048921290969 | 1 | 1000 | 34
19,84901425648633 | 1,4511205333826362 | 1 | 1000 | 34
19,97120032407315 | 1,5347566422093024 | 1 | 1000 | 34
20,054630370736373 | 1,6694207789740219 | 1 | 1000 | 34
0 | 0 | 1 | 1000 | 50
0,050564495626218786 | 0,022598657263114497 | 1 | 1000 | 50
0,3028220073257373 | 0,11289912524364265 | 1 | 1000 | 50
0,5555032438489285 | 0,22014858617150512 | 1 | 1000 | 50
0,8584664927825543 | 0,33867854351653914 | 1 | 1000 | 50
1,2111467876950286 | 0,4458903400156311 | 1 | 1000 | 50
1,764248924209756 | 0,5699758006045137 | 1 | 1000 | 50
2,2662215986666787 | 0,6488827788815552 | 1 | 1000 | 50
2,996680403669167 | 0.691324104 | 1 | 1000 | 50
3,7944434729454777 | 0,7365964635015452 | 1 | 1000 | 50
4,8104876265449334 | 0,7861968827194361 | 1 | 1000 | 50
5,621578726549195 | 0,8041463690281185 | 1 | 1000 | 50
6.582689339 | 0,8181181278049467 | 1 | 1000 | 50
7,463707890807957 | 0,8309451548039788 | 1 | 1000 | 50
8,344603079010348 | 0,8388376554943422 | 1 | 1000 | 50
9,225272101423592 | 0,8376835246188152 | 1 | 1000 | 50
10,106157009362843 | 0,8451648147834572 | 1 | 1000 | 50
11,158795742242187 | 0,8602182530574711 | 1 | 1000 | 50
12,028549083342863 | 0,8799422596455475 | 1 | 1000 | 50
12,90971498514136 | 0,8986633041799337 | 1 | 1000 | 50
13.87104981 | 0,9216033687082303 | 1 | 1000 | 50
14,752315083359345 | 0,9442994483245983 | 1 | 1000 | 50
15,633875061911656 | 0,9787835630116732 | 1 | 1000 | 50
16,49167735234035 | 1,023721471683662 | 1 | 1000 | 50
17,38195448002482 | 1,086637778680581 | 1 | 1000 | 50
18,27344570678648 | 1,1690040694038166 | 1 | 1000 | 50
18,781602809766394 | 1,2641312228698407 | 1 | 1000 | 50
19,326813604044478 | 1,3795896791750915 | 1 | 1000 | 50
19,737243528780336 | 1,4897599834276507 | 1 | 1000 | 50
19,83309783907509 | 1,6150982693740565 | 1 | 1000 | 50
0 | 0 | 1 | 1000 | 65
0.09167979 | 0,049535956691928895 | 1 | 1000 | 65
0,2599754074542595 | 0,10940706698564107 | 1 | 1000 | 65
0,4420294441432766 | 0,18585864257706142 | 1 | 1000 | 65
0,6762278882351076 | 0,26643698993445675 | 1 | 1000 | 65
0,8458861549639458 | 0,32743842658326283 | 1 | 1000 | 65
0,9874376682465034 | 0,3850579307983528 | 1 | 1000 | 65
1,2492528399081309 | 0,4494171755300318 | 1 | 1000 | 65
1,4670165699885906 | 0.513114508 | 1 | 1000 | 65
1,732851838552314 | 0,5781507427126673 | 1 | 1000 | 65
2,094830184082543 | 0,6458647799833641 | 1 | 1000 | 65
2,5364565816908105 | 0,6969631706113746 | 1 | 1000 | 65
3,0176619923998516 | 0.72995322 | 1 | 1000 | 65
3,4987354730652243 | 0,7576660684185059 | 1 | 1000 | 65
3,9796581765378285 | 0,7793478287380924 | 1 | 1000 | 65
4,460656268606822 | 0,8040451329129756 | 1 | 1000 | 65
4,941597819228527 | 0,8264807791963866 | 1 | 1000 | 65
5,422256662613794 | 0,8376081360224328 | 1 | 1000 | 65
5,9027647288062965 | 0,8427044051378854 | 1 | 1000 | 65
6,3834424193406605 | 0,8545856479277556 | 1 | 1000 | 65
6,863969332682263 | 0,8604358030070323 | 1 | 1000 | 65
7,344477398874766 | 0,8655320721224844 | 1 | 1000 | 65
7,824872382172696 | 0,8661050254549907 | 1 | 1000 | 65
8,305493531259774 | 0,8757246103533891 | 1 | 1000 | 65
8.78598275 | 0,8800669935050167 | 1 | 1000 | 65
9,266490816495683 | 0,8851632626204688 | 1 | 1000 | 65
9,747036576986382 | 0,8917673036635696 | 1 | 1000 | 65
10,227412713135216 | 0,8915863710322518 | 1 | 1000 | 65
10,708033862222297 | 0,9012059559306498 | 1 | 1000 | 65
11,188711552756661 | 0,9130871987205209 | 1 | 1000 | 65
11,66931385469464 | 0,9219528976550939 | 1 | 1000 | 65
12,149991545229003 | 0,9338341404449646 | 1 | 1000 | 65
12,630575000017895 | 0.941945953 | 1 | 1000 | 65
13,111101913359494 | 0,9477961084949902 | 1 | 1000 | 65
13,591704215297472 | 0,9566618074295636 | 1 | 1000 | 65
14,07240075298093 | 0,9692969361832589 | 1 | 1000 | 65
14,553097290664393 | 0,9819320649369541 | 1 | 1000 | 65
15,034001146987901 | 1,0028599392927164 | 1 | 1000 | 65
15,514848461864137 | 1,0215261557570057 | 1 | 1000 | 65
15,995978483976796 | 1,0515006616786593 | 1 | 1000 | 65
16,477108506089447 | 1,081475167600313 | 1 | 1000 | 65
16,958464693991257 | 1,1204963050878578 | 1 | 1000 | 65
17,439990506234924 | 1,1663024162498212 | 1 | 1000 | 65
17,841481899844094 | 1,2132695117960743 | 1 | 1000 | 65
18,163033110564246 | 1,265167021545738 | 1 | 1000 | 65
18,484725674902617 | 1,3227186760240839 | 1 | 1000 | 65
18,806587863582852 | 1,3870553041768483 | 1 | 1000 | 65
19,028032441881688 | 1,4378596792789673 | 1 | 1000 | 65
19,209134697541376 | 1,4762400136972613 | 1 | 1000 | 65
19,29079939457264 | 1,5402901651837722 | 1 | 1000 | 65
19,332734301310364 | 1,616417569810749 | 1 | 1000 | 65
19,33409883490489 | 1,6709989135916277 | 1 | 1000 | 65
0 | 0 | 2 | 1000 | 22
0,18517890465552966 | 0.036274868 | 2 | 1000 | 22
0,4595715357964405 | 0.089103989 | 2 | 1000 | 22
0,7340353268520659 | 0,1373788749490199 | 2 | 1000 | 22
1,033647031767961 | 0,1774561389164866 | 2 | 1000 | 22
1,3332587366838542 | 0,21753340288395684 | 2 | 1000 | 22
1,6329131375485773 | 0,2548781261263713 | 2 | 1000 | 22
1.932610234 | 0,28949030864372993 | 2 | 1000 | 22
2,2323215631586244 | 0,3231916442527396 | 2 | 1000 | 22
2,5320613559210052 | 0,35507128604504246 | 2 | 1000 | 22
2,8318296126492726 | 0,3851292340206456 | 2 | 1000 | 22
3,131754421189914 | 0,4051678660043816 | 2 | 1000 | 22
3,431693461713497 | 0,4242956510797633 | 2 | 1000 | 22
3,731732126117681 | 0,43704750779668444 | 2 | 1000 | 22
4,031799254487751 | 0,4479776706969023 | 2 | 1000 | 22
4,331823686908994 | 0.461640374 | 2 | 1000 | 22
4,631720031483745 | 0,4835007001226135 | 2 | 1000 | 22
4,9318013918367605 | 0,4935200161144824 | 2 | 1000 | 22
5,231840056240944 | 0,5062718728314035 | 2 | 1000 | 22
5.531892953 | 0,5181128826399739 | 2 | 1000 | 22
5.831988545 | 0,5272213517234903 | 2 | 1000 | 22
6,132055673334101 | 0,5381515146237099 | 2 | 1000 | 22
6,432094337738285 | 0.550903371 | 2 | 1000 | 22
6.732147234 | 0,5627443811492014 | 2 | 1000 | 22
7,0322285944784255 | 0,5727636971410686 | 2 | 1000 | 22
7,332338418797324 | 0,5809613193162324 | 2 | 1000 | 22
7,632505171047995 | 0,5855155538579897 | 2 | 1000 | 22
7,932572299418066 | 0,5964457167582093 | 2 | 1000 | 22
8,232682123736964 | 0,6046433389333732 | 2 | 1000 | 22
8,532749252107035 | 0,6155735018335928 | 2 | 1000 | 22
8,832830612460047 | 0.625592818 | 2 | 1000 | 22
9,132997364710718 | 0,6301470523672172 | 2 | 1000 | 22
9,433221044893159 | 0,6310578992755698 | 2 | 1000 | 22
9,733302405246175 | 0,6410772152674369 | 2 | 1000 | 22
10,033426461548014 | 0,6483639905342482 | 2 | 1000 | 22
10,333479357935143 | 0,6602050003428204 | 2 | 1000 | 22
10,633546486305214 | 0,6711351632430382 | 2 | 1000 | 22
10,933570918726453 | 0,6847978668683119 | 2 | 1000 | 22
11,233652279079468 | 0.694817183 | 2 | 1000 | 22
11,533705175466594 | 0,7066581926687494 | 2 | 1000 | 22
11,833814999785492 | 0,7148558148439133 | 2 | 1000 | 22
12,133896360138507 | 0,7248751308357804 | 2 | 1000 | 22
12,43397772049152 | 0,7348944468276493 | 2 | 1000 | 22
12,73414447274219 | 0,7394486813694066 | 2 | 1000 | 22
13,034197369129316 | 0.751289691 | 2 | 1000 | 22
13,334364121379988 | 0,7558439257197342 | 2 | 1000 | 22
13.63444548 | 0,7658632417116014 | 2 | 1000 | 22
13,934555306051902 | 0,7740608638867652 | 2 | 1000 | 22
14,23457973847314 | 0,7877235675120389 | 2 | 1000 | 22
14,534575706928496 | 0,8032079649540158 | 2 | 1000 | 22
14,834571675383852 | 0,8186923623959927 | 2 | 1000 | 22
15,134567643839208 | 0,8341767598379697 | 2 | 1000 | 22
15,434535148328674 | 0,8514828510966499 | 2 | 1000 | 22
15,734431492903429 | 0,8733431768970874 | 2 | 1000 | 22
16,03445592532467 | 0,8870058805223611 | 2 | 1000 | 22
16,33432380593354 | 0,9106879001395001 | 2 | 1000 | 22
16,63410629464475 | 0,9398350012067525 | 2 | 1000 | 22
16,933646839645927 | 0,9844664997159782 | 2 | 1000 | 22
17,20787722618129 | 1,047679275155577 | 2 | 1000 | 22
17,432022418343667 | 1,1138067607019018 | 2 | 1000 | 22
17,57595046184616 | 1,1897713928584235 | 2 | 1000 | 22
17,72468606918679 | 1,2783057123501944 | 2 | 1000 | 22
17,81602978211151 | 1,3570028852317702 | 2 | 1000 | 22
17,902830646080826 | 1,406188618282755 | 2 | 1000 | 22
17,95190963925974 | 1,4676707845964856 | 2 | 1000 | 22
18,000945936489824 | 1,531885491635272 | 2 | 1000 | 22
18,06025914860305 | 1,5788851921062115 | 2 | 1000 | 22
18,073849269115307 | 1,6698787982505348 | 2 | 1000 | 22
0 | 0 | 2 | 1000 | 34
0,13456997331024567 | 0.072708744 | 2 | 1000 | 34
0,49866394654425505 | 0,14921988475758852 | 2 | 1000 | 34
0,7832068279201074 | 0,19294053635846353 | 2 | 1000 | 34
1,0827046769724582 | 0,2403045755927451 | 2 | 1000 | 34
1,382264197950894 | 0,2837216115575032 | 2 | 1000 | 34
1,6817715349918743 | 0,3304784195195509 | 2 | 1000 | 34
1,9812551520612818 | 0.378753306 | 2 | 1000 | 34
2,2809949448236626 | 0,41063294745448964 | 2 | 1000 | 34
2,580777433534873 | 0,43978004852173846 | 2 | 1000 | 34
2,8806310821607966 | 0,46437291504723177 | 2 | 1000 | 34
3,1805274267355514 | 0,4862332408476693 | 2 | 1000 | 34
3,480494931225021 | 0,5035393321063495 | 2 | 1000 | 34
3,7805478276121462 | 0,5153803419149199 | 2 | 1000 | 34
4,080558028050447 | 0,5299538924485461 | 2 | 1000 | 34
4,380511300556972 | 0.548170831 | 2 | 1000 | 34
4,6805072690123275 | 0,5636552280575522 | 2 | 1000 | 34
4,980517469450625 | 0,5782287785911784 | 2 | 1000 | 34
5,280570365837754 | 0,5900697883997488 | 2 | 1000 | 34
5,580609030241938 | 0,6028216451166699 | 2 | 1000 | 34
5,880690390594953 | 0.612840961 | 2 | 1000 | 34
6.180785983 | 0,6219494301920534 | 2 | 1000 | 34
6.480910039 | 0,6292362054588665 | 2 | 1000 | 34
6,780948703636934 | 0,6419880621757894 | 2 | 1000 | 34
7,081044295972891 | 0.651096531 | 2 | 1000 | 34
7,381082960377075 | 0,6638483879762269 | 2 | 1000 | 34
7,681135856764204 | 0,6756893977847955 | 2 | 1000 | 34
7,981217217117216 | 0,6857087137766644 | 2 | 1000 | 34
8,281298577470228 | 0,6957280297685315 | 2 | 1000 | 34
8,581408401789126 | 0,7039256519436954 | 2 | 1000 | 34
8,881518226108028 | 0,7121232741188592 | 2 | 1000 | 34
9,181699210341641 | 0,7157666617522658 | 2 | 1000 | 34
9,481780570694653 | 0,7257859777441329 | 2 | 1000 | 34
9,781918858979438 | 0,7321619061025935 | 2 | 1000 | 34
10,082071379247168 | 0,7376269875527033 | 2 | 1000 | 34
10,38215273960018 | 0,7476463035445704 | 2 | 1000 | 34
10,682276795902023 | 0,7549330788113817 | 2 | 1000 | 34
10,982386620220922 | 0,7631307009865473 | 2 | 1000 | 34
11,282482212556879 | 0,7722391700700619 | 2 | 1000 | 34
11,582549340926946 | 0,7831693329702816 | 2 | 1000 | 34
11,882602237314075 | 0.795010343 | 2 | 1000 | 34
12,182669365684145 | 0,8059405056790716 | 2 | 1000 | 34
12,482736494054215 | 0,8168706685792895 | 2 | 1000 | 34
12,782846318373114 | 0,8250682907544533 | 2 | 1000 | 34
13,082927678726126 | 0,8350876067463204 | 2 | 1000 | 34
13,383023271062083 | 0,8441960758298368 | 2 | 1000 | 34
13,683076167449208 | 0,8560370856384072 | 2 | 1000 | 34
13,983114831853392 | 0,8687889423553301 | 2 | 1000 | 34
14,283167728240521 | 0,8806299521638987 | 2 | 1000 | 34
14,583206392644705 | 0,8933818088808216 | 2 | 1000 | 34
14,883116969202401 | 0,9143312877729084 | 2 | 1000 | 34
15,183098705674812 | 0,9307265321232361 | 2 | 1000 | 34
15,482995050249567 | 0,9525868579236736 | 2 | 1000 | 34
15,782834466892549 | 0,9780905713575176 | 2 | 1000 | 34
16,082588491637875 | 1,0090593662414697 | 2 | 1000 | 34
16,38225712448554 | 1,0454932425755334 | 2 | 1000 | 34
16,68181190146966 | 1,0892138941764085 | 2 | 1000 | 34
16,98139514241967 | 1,131112851960582 | 2 | 1000 | 34
17,255782080767403 | 1,1843063114083137 | 2 | 1000 | 34
17,465128857065665 | 1,236771093329363 | 2 | 1000 | 34
17,60373129255088 | 1,3333208656146294 | 2 | 1000 | 34
17.75217087 | 1,4408008008001136 | 2 | 1000 | 34
17,826191417932808 | 1,5072926251097787 | 2 | 1000 | 34
17,874992887444332 | 1,5865363061363666 | 2 | 1000 | 34
17,93209160301162 | 1,6685125278880069 | 2 | 1000 | 34
0 | 0 | 2 | 1000 | 50
0,10989171488709637 | 0.050848419 | 2 | 1000 | 50
0,3109001706484662 | 0,10238907849829282 | 2 | 1000 | 50
0,5581479424527895 | 0,18528942232831014 | 2 | 1000 | 50
0,8073556565777782 | 0,2486843671495791 | 2 | 1000 | 50
1,0565462923232367 | 0,3131723282608707 | 2 | 1000 | 50
1,3057540064482254 | 0,37656727308213966 | 2 | 1000 | 50
1,5801029928414447 | 0,43218965761881023 | 2 | 1000 | 50
1,8795818659165366 | 0,48076815939755946 | 2 | 1000 | 50
2,179250498764203 | 0,5172020357316232 | 2 | 1000 | 50
2,478904899628926 | 0,5545467589740376 | 2 | 1000 | 50
2,778744316271908 | 0,5800504724078817 | 2 | 1000 | 50
3,0786548928296043 | 0,6009999512999684 | 2 | 1000 | 50
3,378551237404359 | 0,6228602771004059 | 2 | 1000 | 50
3,678646829740316 | 0,6319687461839205 | 2 | 1000 | 50
3,978628566212727 | 0,6483639905342482 | 2 | 1000 | 50
4,278624534668083 | 0,6638483879762269 | 2 | 1000 | 50
4,578691663038153 | 0,6747785508764448 | 2 | 1000 | 50
4,878659167527623 | 0.692084642 | 2 | 1000 | 50
5.178669368 | 0,7066581926687494 | 2 | 1000 | 50
5,478651104438331 | 0,7230534370190771 | 2 | 1000 | 50
5,778628096916432 | 0,7397522970055235 | 2 | 1000 | 50
6,078671505314933 | 0,7522005380863277 | 2 | 1000 | 50
6,378710169719117 | 0,7649523948032506 | 2 | 1000 | 50
6.678834226 | 0,7722391700700619 | 2 | 1000 | 50
6,978944050339859 | 0,7804367922452276 | 2 | 1000 | 50
7,279068106641699 | 0,7877235675120389 | 2 | 1000 | 50
7,579121003028828 | 0,7995645773206093 | 2 | 1000 | 50
7,879259291313613 | 0,8059405056790716 | 2 | 1000 | 50
8,179369115632511 | 0,8141381278542354 | 2 | 1000 | 50
8,479393548053753 | 0,8278008314795091 | 2 | 1000 | 50
8,779446444440879 | 0,8396418412880777 | 2 | 1000 | 50
9,079542036776836 | 0,8487503103715941 | 2 | 1000 | 50
9,379666093078676 | 0,8560370856384072 | 2 | 1000 | 50
9,679733221448746 | 0,8669672485386251 | 2 | 1000 | 50
9,979843045767645 | 0,8751648707137889 | 2 | 1000 | 50
10,27998133405243 | 0,8815407990722512 | 2 | 1000 | 50
10,580190782251933 | 0,8833624928889545 | 2 | 1000 | 50
10,880300606570831 | 0,8915601150641184 | 2 | 1000 | 50
11,180296575026187 | 0,9070445125060953 | 2 | 1000 | 50
11,480321007447426 | 0.920707216 | 2 | 1000 | 50
11,78030274391984 | 0,9371024604816967 | 2 | 1000 | 50
12,080327176341079 | 0,9507651641069703 | 2 | 1000 | 50
12,380380072728208 | 0,9626061739155407 | 2 | 1000 | 50
12,680390273166505 | 0,9771797244491651 | 2 | 1000 | 50
12,980471633519517 | 0,9871990404410322 | 2 | 1000 | 50
13,280548249878215 | 0.997521972 | 2 | 1000 | 50
13,58046357043023 | 1,0181678353249861 | 2 | 1000 | 50
13,880473770868527 | 1,0327413858586123 | 2 | 1000 | 50
14,180483971306824 | 1,0473149363922367 | 2 | 1000 | 50
14,480508403728066 | 1,0609776400175104 | 2 | 1000 | 50
14,780490140200477 | 1,077372884367838 | 2 | 1000 | 50
15,080457644689947 | 1,0946789756265183 | 2 | 1000 | 50
15,380510541077072 | 1,1065199854350887 | 2 | 1000 | 50
15,680435349617714 | 1,126558617418823 | 2 | 1000 | 50
15,980331694192468 | 1,1484189432192604 | 2 | 1000 | 50
16,280156878852505 | 1,174833503561457 | 2 | 1000 | 50
16,579868207649003 | 1,208534839170465 | 2 | 1000 | 50
16,879328104746836 | 1,2583278034936836 | 2 | 1000 | 50
17,153465508993637 | 1,3274914454011792 | 2 | 1000 | 50
17,32751696759327 | 1,3970801491992386 | 2 | 1000 | 50
17,476056173569287 | 1,498184156026264 | 2 | 1000 | 50
17,549820541162823 | 1,5810712246862568 | 2 | 1000 | 50
17,568623837027104 | 1.658675381 | 2 | 1000 | 50
0 | 0 | 2 | 1000 | 65
0,15891804972912027 | 0,11570071853025254 | 2 | 1000 | 65
0,3278903982560539 | 0,19009869400440849 | 2 | 1000 | 65
0,43177647310877454 | 0,2667191359349417 | 2 | 1000 | 65
0,6199936342736923 | 0,3447136554872188 | 2 | 1000 | 65
0,7794709323975724 | 0,43203784980075177 | 2 | 1000 | 65
1,0036061621718897 | 0,49880292818292205 | 2 | 1000 | 65
1.277754003 | 0,5672986156909587 | 2 | 1000 | 65
1,5770953004461585 | 0,6246819709171092 | 2 | 1000 | 65
1,8765267335781086 | 0,6762966290570294 | 2 | 1000 | 65
2,1760056066532005 | 0,7248751308357804 | 2 | 1000 | 65
2,475788095364411 | 0.754022232 | 2 | 1000 | 65
2,775641743990338 | 0,7786150984285243 | 2 | 1000 | 65
3,075509624599203 | 0,8022971180456651 | 2 | 1000 | 65
3,3754628971057308 | 0.820514056 | 2 | 1000 | 65
3,6754588655610867 | 0.835998454 | 2 | 1000 | 65
3,9755402259140986 | 0,8460177696465401 | 2 | 1000 | 65
4,275507730403568 | 0,8633238609052203 | 2 | 1000 | 65
4,575489466875979 | 0.879719105 | 2 | 1000 | 65
4,875537619268794 | 0,8918637307002353 | 2 | 1000 | 65
5,175481403786691 | 0,9106879001395001 | 2 | 1000 | 65
5,475548532156761 | 0,9216180630397197 | 2 | 1000 | 65
5.775572965 | 0,9352807666649934 | 2 | 1000 | 65
6,075540469067473 | 0,9525868579236736 | 2 | 1000 | 65
6,375678757352258 | 0,9589627862821342 | 2 | 1000 | 65
6,675688957790555 | 0,9735363368157586 | 2 | 1000 | 65
6,975841478058285 | 0,9790014182658684 | 2 | 1000 | 65
7.276065158 | 0,9799122651742209 | 2 | 1000 | 65
7,576103822644914 | 0,9926641218911421 | 2 | 1000 | 65
7,876299038861468 | 0,9953966626161961 | 2 | 1000 | 65
8,176437327146253 | 1,0017725909746584 | 2 | 1000 | 65
8,476504455516324 | 1,0127027538748763 | 2 | 1000 | 65
8,776590559863653 | 1,0224184542306265 | 2 | 1000 | 65
9,076709872171179 | 1,0300088451335565 | 2 | 1000 | 65
9.376876624 | 1,0345630796753156 | 2 | 1000 | 65
9,677029144689577 | 1,0400281611254236 | 2 | 1000 | 65
9,977138969008479 | 1,0482257833005875 | 2 | 1000 | 65
10,277305721259147 | 1,0527800178423465 | 2 | 1000 | 65
10,577486705492763 | 1,056423405475753 | 2 | 1000 | 65
10,877596529811662 | 1,064621027650917 | 2 | 1000 | 65
11,177692122147619 | 1,0737294967344333 | 2 | 1000 | 65
11,477745018534744 | 1,085570506543002 | 2 | 1000 | 65
11,777897538802474 | 1,0910355879931117 | 2 | 1000 | 65
12,077978899155486 | 1,1010549039849788 | 2 | 1000 | 65
12,378074491491443 | 1,1101633730684952 | 2 | 1000 | 65
12,678127387878568 | 1,1220043828770656 | 2 | 1000 | 65
12,978180284265697 | 1,133845392685636 | 2 | 1000 | 65
13,278347036516365 | 1,1383996272273933 | 2 | 1000 | 65
13,578300309022893 | 1,1566165653944243 | 2 | 1000 | 65
13,878367437392964 | 1,167546728294644 | 2 | 1000 | 65
14,17846302972892 | 1,1766551973781603 | 2 | 1000 | 65
14,478629781979588 | 1,1812094319199176 | 2 | 1000 | 65
14,778725374315545 | 1,190317901003434 | 2 | 1000 | 65
15,078820966651502 | 1,1994263700869485 | 2 | 1000 | 65
15,378945022953346 | 1,2067131453537616 | 2 | 1000 | 65
15,678912527442812 | 1,2240192366124418 | 2 | 1000 | 65
15,978766176068739 | 1,2486121031379334 | 2 | 1000 | 65
16,278335185035804 | 1,2914219078304576 | 2 | 1000 | 65
16,552562725174575 | 1,3548168526517266 | 2 | 1000 | 65
16,77675345968237 | 1,4180296280913254 | 2 | 1000 | 65
16,96080772517366 | 1,4879462367763914 | 2 | 1000 | 65
17,059517343190354 | 1,575606143236147 | 2 | 1000 | 65
17,07316296843609 | 1,663047446437897 | 2 | 1000 | 65
0 | 0 | 3 | 1000 | 22
0.083985909 | 0.043273215 | 3 | 1000 | 22
0,32624136702307993 | 0,12230128689550668 | 3 | 1000 | 22
0.520840014 | 0,19225267324970474 | 3 | 1000 | 22
0,7154386605708041 | 0,26479739846045547 | 3 | 1000 | 22
0,8989173846718685 | 0,33074482679218864 | 3 | 1000 | 22
1,1602355674824878 | 0,4032659761951525 | 3 | 1000 | 22
1,4938332476662453 | 0,4569009389102092 | 3 | 1000 | 22
1,8274309278500098 | 0,49167525539579593 | 3 | 1000 | 22
2,1610286080337744 | 0,5273926041928565 | 3 | 1000 | 22
2,494626288217532 | 0,5499075006292866 | 3 | 1000 | 22
2,8282239684012964 | 0,5724223970657167 | 3 | 1000 | 22
3,161821648585061 | 0,5902221319447802 | 3 | 1000 | 22
3,4954193287688184 | 0,6127370283812104 | 3 | 1000 | 22
3.829017009 | 0.628650699 | 3 | 1000 | 22
4,162614689136348 | 0,6521086273852301 | 3 | 1000 | 22
4,496212369320105 | 0.675566556 | 3 | 1000 | 22
4,829810049503877 | 0,6943093233236715 | 3 | 1000 | 22
5,163407729687634 | 0,7121090582027341 | 3 | 1000 | 22
5,497005409871392 | 0,7299087930817976 | 3 | 1000 | 22
5,830603090055163 | 0,7382782048461252 | 3 | 1000 | 22
6,164200770238921 | 0,7589070366596085 | 3 | 1000 | 22
6,497798450422678 | 0,7710485776698297 | 3 | 1000 | 22
6.831396131 | 0.782247086 | 3 | 1000 | 22
7,164993810790207 | 0,7991037889361676 | 3 | 1000 | 22
7,498591490973979 | 0,8084162330119682 | 3 | 1000 | 22
7,8321891711577365 | 0,8158426124648228 | 3 | 1000 | 22
8,165786851341494 | 0,8298702180979918 | 3 | 1000 | 22
8,499384531525266 | 0,8391826621737923 | 3 | 1000 | 22
8,832982211709023 | 0,8456660093151731 | 3 | 1000 | 22
9.166579892 | 0,8530923887680277 | 3 | 1000 | 22
9,500177572076552 | 0.86523393 | 3 | 1000 | 22
9.833775252 | 0,8736033415425766 | 3 | 1000 | 22
10,167372932444067 | 0,8791436563724835 | 3 | 1000 | 22
10,500970612627839 | 0,8856270035138643 | 3 | 1000 | 22
10,834568292811596 | 0,8958824799011387 | 3 | 1000 | 22
11,168165972995354 | 0,9089670532228338 | 3 | 1000 | 22
11,501763653179125 | 0,9154504003642145 | 3 | 1000 | 22
11,835361333362883 | 0,9219337475055944 | 3 | 1000 | 22
12,16895901354664 | 0,9284170946469752 | 3 | 1000 | 22
12,502556693730412 | 0,9367865064113037 | 3 | 1000 | 22
12,83615437391417 | 0,9470419827985781 | 3 | 1000 | 22
13,169752054097927 | 0,9563544268743787 | 3 | 1000 | 22
13,503349734281699 | 0,9741541617534413 | 3 | 1000 | 22
13,836947414465456 | 0,9910108643210318 | 3 | 1000 | 22
14,170545094649228 | 1,0050384699541999 | 3 | 1000 | 22
14,504142774832985 | 1,0228382048332625 | 3 | 1000 | 22
14,837740455016743 | 1,0396949074008521 | 3 | 1000 | 22
15,171338135200514 | 1,0669249653946506 | 3 | 1000 | 22
15,504935815384272 | 1,1045283788146572 | 3 | 1000 | 22
15,83853349556803 | 1,1506190830379266 | 3 | 1000 | 22
16.17213118 | 1,1919946257038276 | 3 | 1000 | 22
16,485871851162713 | 1,2442894160119549 | 3 | 1000 | 22
16,69238470080029 | 1,3290893513061848 | 3 | 1000 | 22
16,85785974057397 | 1,4218522027900051 | 3 | 1000 | 22
17,01168533754759 | 1,5211934530846958 | 3 | 1000 | 22
17,033925182893185 | 1,6660353575244349 | 3 | 1000 | 22
17,033925182893185 | 1,5981370310983403 | 3 | 1000 | 22
0 | 0 | 3 | 1000 | 34
0.076043107 | 0,10470784033457914 | 3 | 1000 | 34
0,2984415603410966 | 0,2177931316854469 | 3 | 1000 | 34
0,48611111111110716 | 0,2895931488025125 | 3 | 1000 | 34
0,6876388538888207 | 0.357695904 | 3 | 1000 | 34
0.993436727 | 0,4221855619440893 | 3 | 1000 | 34
1,3270344075743665 | 0,48996600933124945 | 3 | 1000 | 34
1,660632087758131 | 0,5351136812430459 | 3 | 1000 | 34
1,9942297679418886 | 0,5661158684827372 | 3 | 1000 | 34
2,327827448125653 | 0.59051683 | 3 | 1000 | 34
2,6614251283094177 | 0,6168038552244406 | 3 | 1000 | 34
2,9950228084931823 | 0,6355466224149771 | 3 | 1000 | 34
3,328620488676947 | 0,6590045511628801 | 3 | 1000 | 34
3,6622181688607043 | 0.683405512 | 3 | 1000 | 34
3,9958158490444617 | 0,7040343440357422 | 3 | 1000 | 34
4,329413529228233 | 0,7221484230186288 | 3 | 1000 | 34
4,663011209411991 | 0,7386907814823944 | 3 | 1000 | 34
4,996608889595748 | 0,7574335486729309 | 3 | 1000 | 34
5.33020657 | 0,7733472189290467 | 3 | 1000 | 34
5,6638042499632775 | 0,7883178568736886 | 3 | 1000 | 34
5,997401930147035 | 0.808003656 | 3 | 1000 | 34
6,330999610330807 | 0,8192021650744472 | 3 | 1000 | 34
6,664597290514564 | 0,8370018999535098 | 3 | 1000 | 34
6,9981949706983215 | 0,8529155702096256 | 3 | 1000 | 34
7,331792650882093 | 0,8660001435313216 | 3 | 1000 | 34
7,665390331065851 | 0,8800277491644897 | 3 | 1000 | 34
7,998988011249622 | 0,8921692901747109 | 3 | 1000 | 34
8.332585691 | 0,9061968958078799 | 3 | 1000 | 34
8,666183371617137 | 0,9183384368181029 | 3 | 1000 | 34
8,999781051800909 | 0.932366042 | 3 | 1000 | 34
9,333378731984666 | 0,9379063572811779 | 3 | 1000 | 34
9,666976412168424 | 0,9443897044225587 | 3 | 1000 | 34
10,000574092352196 | 0,9499300192524656 | 3 | 1000 | 34
10,334171772535953 | 0,9630145925741607 | 3 | 1000 | 34
10,66776945271971 | 0,9760991658958558 | 3 | 1000 | 34
11,001367132903482 | 0,9863546422831311 | 3 | 1000 | 34
11,33496481308724 | 0.991894957 | 3 | 1000 | 34
11,668562493270997 | 1,0002643688773647 | 3 | 1000 | 34
12,002160173454769 | 1,0020325544613788 | 3 | 1000 | 34
12,335757853638526 | 1,0113449985371794 | 3 | 1000 | 34
12,669355533822284 | 1,0165709692632614 | 3 | 1000 | 34
13,002953214006055 | 1,0290268543773076 | 3 | 1000 | 34
13,336550894189813 | 1,0449405246334242 | 3 | 1000 | 34
13,670148574373584 | 1,0627402595124869 | 3 | 1000 | 34
14,003746254557342 | 1,093742446752179 | 3 | 1000 | 34
14.33734393 | 1,134174957106607 | 3 | 1000 | 34
14,670941614924871 | 1.186866888 | 3 | 1000 | 34
14.99527269 | 1,2461633185118366 | 3 | 1000 | 34
15,199137941882483 | 1,3249287825605647 | 3 | 1000 | 34
15,310337168610403 | 1,3995776486162903 | 3 | 1000 | 34
15,477136008702288 | 1,4751499004770001 | 3 | 1000 | 34
15,532735622066255 | 1,5774492597653897 | 3 | 1000 | 34
15,560535428748238 | 1,6778723776840767 | 3 | 1000 | 34
0 | 0 | 3 | 1000 | 50
0.069444444 | 0.070659109 | 3 | 1000 | 50
0,17361111111110716 | 0,1483608166470356 | 3 | 1000 | 50
0,34722222222222143 | 0,24017226148409954 | 3 | 1000 | 50
0,5764396271609016 | 0,33274484115277314 | 3 | 1000 | 50
0,7432384672527803 | 0,3958690665020317 | 3 | 1000 | 50
1,0212365340725853 | 0,48347283893662496 | 3 | 1000 | 50
1,3270344075743665 | 0,5427758187737677 | 3 | 1000 | 50
1,660632087758131 | 0,5888665229970371 | 3 | 1000 | 50
1,9942297679418886 | 0.63212813 | 3 | 1000 | 50
2,327827448125653 | 0,6782188345091535 | 3 | 1000 | 50
2,6614251283094177 | 0,7205374094865293 | 3 | 1000 | 50
2,9950228084931823 | 0.756254758 | 3 | 1000 | 50
3,328620488676947 | 0,7749975254741246 | 3 | 1000 | 50
3,6622181688607043 | 0,7871390664843467 | 3 | 1000 | 50
3,9958158490444617 | 0,8039957690519373 | 3 | 1000 | 50
4,329413529228233 | 0,8199094393080522 | 3 | 1000 | 50
4,663011209411991 | 0,8377091741871148 | 3 | 1000 | 50
4,996608889595748 | 0,8517367798202846 | 3 | 1000 | 50
5.33020657 | 0,8704795470108202 | 3 | 1000 | 50
5,6638042499632775 | 0.885450185 | 3 | 1000 | 50
5,997401930147035 | 0,9041929521459986 | 3 | 1000 | 50
6,330999610330807 | 0,9191635900906423 | 3 | 1000 | 50
6,664597290514564 | 0,9341342280352842 | 3 | 1000 | 50
6,9981949706983215 | 0.951933963 | 3 | 1000 | 50
7,331792650882093 | 0,9706767301048833 | 3 | 1000 | 50
7,665390331065851 | 0,9894194972954198 | 3 | 1000 | 50
7,998988011249622 | 1,000618005994168 | 3 | 1000 | 50
8.332585691 | 1,0174747085617568 | 3 | 1000 | 50
8,666183371617137 | 1,0239580557031385 | 3 | 1000 | 50
8,999781051800909 | 1,0304414028445184 | 3 | 1000 | 50
9,333378731984666 | 1,0444690084776864 | 3 | 1000 | 50
9,666976412168424 | 1,060382678733803 | 3 | 1000 | 50
10,000574092352196 | 1,0687520904981307 | 3 | 1000 | 50
10,334171772535953 | 1,0771215022624583 | 3 | 1000 | 50
10,66776945271971 | 1,0911491078956264 | 3 | 1000 | 50
11,001367132903482 | 1,0985754873484819 | 3 | 1000 | 50
11,33496481308724 | 1,1144891576045968 | 3 | 1000 | 50
11,668562493270997 | 1,1322888924836594 | 3 | 1000 | 50
12,002160173454769 | 1,1510316596741967 | 3 | 1000 | 50
12,335757853638526 | 1,1688313945532594 | 3 | 1000 | 50
12,669355533822284 | 1,1790868709405338 | 3 | 1000 | 50
13,002953214006055 | 1,1987726704425432 | 3 | 1000 | 50
13,336550894189813 | 1,2109142114527662 | 3 | 1000 | 50
13,670148574373584 | 1,2306000109547757 | 3 | 1000 | 50
14,003746254557342 | 1,2483997458338383 | 3 | 1000 | 50
14.33734393 | 1,2897752884997402 | 3 | 1000 | 50
14,615342001560904 | 1,3556893177704419 | 3 | 1000 | 50
14,865540261698726 | 1,4257625124648716 | 3 | 1000 | 50
15,02307249956327 | 1,4979431224220257 | 3 | 1000 | 50
15,060138908472581 | 1,584688997406598 | 3 | 1000 | 50
15,087938715154564 | 1,662950856005657 | 3 | 1000 | 50
0 | 0 | 3 | 1000 | 65
0,10384291356723452 | 0,17825453737626962 | 3 | 1000 | 65
0.242841947 | 0,2560055868066131 | 3 | 1000 | 65
0,35404117370505617 | 0,32952281408857154 | 3 | 1000 | 65
0,49304020711495866 | 0,41081023468694067 | 3 | 1000 | 65
0,6320392405248612 | 0.479838235 | 3 | 1000 | 65
0,7710382739347637 | 0.548064658 | 3 | 1000 | 65
1,0490363407545615 | 0,6192596685355687 | 3 | 1000 | 65
1,382634020938326 | 0,6776097928079947 | 3 | 1000 | 65
1,7162317011220907 | 0,7180423031624219 | 3 | 1000 | 65
2,0498293813058552 | 0,7613039104512698 | 3 | 1000 | 65
2,3834270614896127 | 0,7951351946253835 | 3 | 1000 | 65
2,7170247416733773 | 0,8308525434224432 | 3 | 1000 | 65
3,050622421857142 | 0,8599686660391885 | 3 | 1000 | 65
3,3842201020408993 | 0,8900278209674068 | 3 | 1000 | 65
3,717817782224671 | 0,9314033636333088 | 3 | 1000 | 65
4,051415462408428 | 0,9576903893156334 | 3 | 1000 | 65
4,385013142592186 | 0,9783192211291167 | 3 | 1000 | 65
4,718610822775958 | 0,9914037944508127 | 3 | 1000 | 65
5,052208502959715 | 0,9997732062151394 | 3 | 1000 | 65
5,3858061831434725 | 1,0213450703400966 | 3 | 1000 | 65
5,719403863327244 | 1,0372587405962124 | 3 | 1000 | 65
6,053001543511002 | 1,0560015077867497 | 3 | 1000 | 65
6,386599223694759 | 1,068143048796971 | 3 | 1000 | 65
6,720196903878531 | 1,0887718806104543 | 3 | 1000 | 65
7,053794584062288 | 1.104685551 | 3 | 1000 | 65
7,387392264246046 | 1,1205992211226858 | 3 | 1000 | 65
7,720989944429817 | 1,132740762132907 | 3 | 1000 | 65
8,054587624613575 | 1,1448823031431292 | 3 | 1000 | 65
8,388185304797332 | 1,160795973399245 | 3 | 1000 | 65
8,721782984981104 | 1,1691653851635726 | 3 | 1000 | 65
9,055380665164861 | 1,1756487323049534 | 3 | 1000 | 65
9,388978345348633 | 1,1793029825119135 | 3 | 1000 | 65
9.722576026 | 1,187672394276241 | 3 | 1000 | 65
10,056173705716148 | 1.2017 | 3 | 1000 | 65
10,38977138589992 | 1,2100694116737367 | 3 | 1000 | 65
10,723369066083677 | 1,2184388234380652 | 3 | 1000 | 65
11,056966746267435 | 1,223979138267972 | 3 | 1000 | 65
11,390564426451206 | 1,2323485500322997 | 3 | 1000 | 65
11,724162106634964 | 1,2416609941081012 | 3 | 1000 | 65
12,057759786818721 | 1,248144341249482 | 3 | 1000 | 65
12,391357467002493 | 1,2555707207023348 | 3 | 1000 | 65
12,72495514718625 | 1,276199552515819 | 3 | 1000 | 65
13,058552827370008 | 1,3100308366899318 | 3 | 1000 | 65
13,39215050755378 | 1,3608367024705688 | 3 | 1000 | 65
13,697948381055554 | 1,4193852564585323 | 3 | 1000 | 65
13,942586679856987 | 1,478144028065929 | 3 | 1000 | 65
14,059345867921294 | 1.53411889 | 3 | 1000 | 65
14,087145674603278 | 1,6670766223683535 | 3 | 1000 | 65
14,101045577944276 | 1,5850278996435336 | 3 | 1000 | 65
0 | 0 | 4 | 1000 | 22
0,13168351008734192 | 0.067135101 | 4 | 1000 | 22
0,34002487242310764 | 0,1420648891940175 | 4 | 1000 | 22
0,5743421289731785 | 0,22042450762353916 | 4 | 1000 | 22
0,8087050744184978 | 0,30284586884070386 | 4 | 1000 | 22
1,0170288641022438 | 0,3762134482847035 | 4 | 1000 | 22
1,225405371742049 | 0,45426765402213753 | 4 | 1000 | 22
1,4336764434697358 | 0,5229486071727045 | 4 | 1000 | 22
1,6939098472172418 | 0,5994265460240431 | 4 | 1000 | 22
2,005789275248219 | 0,6555817128155574 | 4 | 1000 | 22
2,3173289653401525 | 0,6815341768271654 | 4 | 1000 | 22
2,6288686554321004 | 0,7074866408387717 | 4 | 1000 | 22
2,9403380549159692 | 0,7271902697924695 | 4 | 1000 | 22
3,2517723090957986 | 0,7437694812172087 | 4 | 1000 | 22
3,5631011273635025 | 0,7509754400550825 | 4 | 1000 | 22
3,8745236664419878 | 0.766513179 | 4 | 1000 | 22
4,185934490419129 | 0,7810094453756076 | 4 | 1000 | 22
4,497239878484152 | 0,7861324591941745 | 4 | 1000 | 22
4,808615557157253 | 0,7975043080706552 | 4 | 1000 | 22
5,120014666033036 | 0,8109591019664393 | 4 | 1000 | 22
5,431320054098059 | 0,8160821157850098 | 4 | 1000 | 22
5,742637157264433 | 0,8222466021132284 | 4 | 1000 | 22
6,054001120836183 | 0,8325769784800592 | 4 | 1000 | 22
6,365294793799855 | 0,8366585197889762 | 4 | 1000 | 22
6,676623612067573 | 0,8438644786268483 | 4 | 1000 | 22
6,987952430335291 | 0,8510704374647204 | 4 | 1000 | 22
7,299269533501658 | 0,8572349237929426 | 4 | 1000 | 22
7,610645212174752 | 0,8686067726694215 | 4 | 1000 | 22
7,9219037398343986 | 0,8695638964493835 | 4 | 1000 | 22
8.233255988 | 0,8788528003065608 | 4 | 1000 | 22
8,544549661268476 | 0,8829343416154778 | 4 | 1000 | 22
8,855855049333499 | 0,8880573554340465 | 4 | 1000 | 22
9,167101861891794 | 0,8879730067043567 | 4 | 1000 | 22
9,478418965058168 | 0,8941374930325772 | 4 | 1000 | 22
9.789759498 | 0.902384924 | 4 | 1000 | 22
10,101053171390902 | 0.906466466 | 4 | 1000 | 22
10,412311699050548 | 0,9074235894689799 | 4 | 1000 | 22
10,72368737772365 | 0,9187954383454606 | 4 | 1000 | 22
11,035027911092698 | 0,9270428696929844 | 4 | 1000 | 22
11,346391874664448 | 0,9373732460598134 | 4 | 1000 | 22
11,65773240803351 | 0.945620677 | 4 | 1000 | 22
11,96909637160526 | 0,9559510537741662 | 4 | 1000 | 22
12,280518910683753 | 0,9714887926892555 | 4 | 1000 | 22
12,591871159154152 | 0.980777697 | 4 | 1000 | 22
12,903293698232645 | 0,9963154354615202 | 4 | 1000 | 22
13,21480995812189 | 1,020184954453823 | 4 | 1000 | 22
13,526279357605759 | 1,039888583407519 | 4 | 1000 | 22
13,837971344015187 | 1,079380190044601 | 4 | 1000 | 22
14,149839056944813 | 1,1344938843264636 | 4 | 1000 | 22
14,410113463547034 | 1,2146169769615867 | 4 | 1000 | 22
14,61847239853482 | 1,2911089739345414 | 4 | 1000 | 22
14,748914194470927 | 1,3582488055030524 | 4 | 1000 | 22
14,926222253341365 | 1,4413105141597846 | 4 | 1000 | 22
15,010149239383495 | 1,5237726439296324 | 4 | 1000 | 22
15,073621658475673 | 1,6324855041913562 | 4 | 1000 | 22
0 | 0 | 4 | 1000 | 34
0.054451704 | 0,11870907739573333 | 4 | 1000 | 34
0,27593741051028076 | 0,20925743871858593 | 4 | 1000 | 34
0,5231986825374477 | 0,2854264503474333 | 4 | 1000 | 34
0.757551084 | 0,36691048630591183 | 4 | 1000 | 34
1,0024142751732157 | 0,4604727917520304 | 4 | 1000 | 34
1,1796567294761076 | 0,5377022543547092 | 4 | 1000 | 34
1,4089418813940568 | 0,6298732040743786 | 4 | 1000 | 34
1,6951399328585666 | 0,7087811595374962 | 4 | 1000 | 34
2,0069373551801206 | 0,7576460187614451 | 4 | 1000 | 34
2,3184887603733983 | 0,7846399552827048 | 4 | 1000 | 34
2,6299933051613067 | 0,8074680017653577 | 4 | 1000 | 34
2,9414509895438243 | 0.826130158 | 4 | 1000 | 34
3,2528735286223096 | 0,8416678971244895 | 4 | 1000 | 34
3,5642140619913647 | 0,8499153284720151 | 4 | 1000 | 34
3,8755780255631223 | 0,8602457048388423 | 4 | 1000 | 34
4.186906844 | 0,8674516636767162 | 4 | 1000 | 34
4,498270807402591 | 0,8777820400435452 | 4 | 1000 | 34
4,809623055872997 | 0,8870709439007225 | 4 | 1000 | 34
5,121022164748787 | 0,9005257377965048 | 4 | 1000 | 34
5,432421273624577 | 0,9139805316922907 | 4 | 1000 | 34
5,743808667399023 | 0,9263938530784213 | 4 | 1000 | 34
6,055219491376157 | 0,9408901194838588 | 4 | 1000 | 34
6,366595170049251 | 0,9522619683603395 | 4 | 1000 | 34
6,677959133621009 | 0,9625923447271667 | 4 | 1000 | 34
6,989358242496799 | 0,9760471386229508 | 4 | 1000 | 34
7,300651915460477 | 0,9801286799318696 | 4 | 1000 | 34
7,612027594133572 | 0,9915005288083485 | 4 | 1000 | 34
7,923368127502641 | 0,9997479601558741 | 4 | 1000 | 34
8.234720376 | 1,0090368640130496 | 4 | 1000 | 34
8,546060909342103 | 1,017284295360577 | 4 | 1000 | 34
8,857366297407125 | 1,022407309179144 | 4 | 1000 | 34
9,168677543022824 | 1,0280510592525385 | 4 | 1000 | 34
9,468909649937089 | 1,0369710210966154 | 4 | 1000 | 34
9,800084407746752 | 1,0516603077432727 | 4 | 1000 | 34
10,09423498240757 | 1,0689385202149886 | 4 | 1000 | 34
10,414127539759164 | 1,0688518284650286 | 4 | 1000 | 34
10,725503218432266 | 1,0802236773415075 | 4 | 1000 | 34
11,036878897105353 | 1.091595526 | 4 | 1000 | 34
11,348196000271713 | 1,0977600125462104 | 4 | 1000 | 34
11,659489673235399 | 1,1018415538551274 | 4 | 1000 | 34
11,970923927415228 | 1,1184207652798666 | 4 | 1000 | 34
12,282487047709864 | 1,146456174310778 | 4 | 1000 | 34
12,594108743511228 | 1,1796989458899478 | 4 | 1000 | 34
12,905929596035477 | 1,2306467501332037 | 4 | 1000 | 34
13,172480368183756 | 1,2922819484568002 | 4 | 1000 | 34
13,327856000069431 | 1,3855039887843272 | 4 | 1000 | 34
13,505315183747229 | 1,4820006928155678 | 4 | 1000 | 34
13,55808585775992 | 1,561659281682326 | 4 | 1000 | 34
13,596072910667004 | 1,6446694773648538 | 4 | 1000 | 34
0 | 0 | 4 | 1000 | 50
0,13608013608014602 | 0,10294413520220047 | 4 | 1000 | 50
0,31721547850580123 | 0,20587607684381837 | 4 | 1000 | 50
0,5884612336225246 | 0,31962370672048124 | 4 | 1000 | 50
0,7920327275165988 | 0,41712951390370634 | 4 | 1000 | 50
0,9408514176004275 | 0,5215199505635688 | 4 | 1000 | 50
1,1232906908603724 | 0.599581185 | 4 | 1000 | 50
1,3315969078921057 | 0,6713865560413321 | 4 | 1000 | 50
1,5918478842916244 | 0,7494267036571518 | 4 | 1000 | 50
1,9038171280995826 | 0,8135664930226643 | 4 | 1000 | 50
2,2155247346441485 | 0,8544467296726133 | 4 | 1000 | 50
2,526970703925329 | 0,8720674136070077 | 4 | 1000 | 50
2,8384869638145673 | 0,8959369325993105 | 4 | 1000 | 50
3,149932933095748 | 0,9135576165337014 | 4 | 1000 | 50
3,461355472174226 | 0,9290953554487889 | 4 | 1000 | 50
3,7727780112527114 | 0,9446330943638781 | 4 | 1000 | 50
4,084177120128501 | 0,9580878882596622 | 4 | 1000 | 50
4,395623089409675 | 0,9757085721940548 | 4 | 1000 | 50
4,707010483184121 | 0,9881218935801872 | 4 | 1000 | 50
5.018444737 | 1,0047011050049282 | 4 | 1000 | 50
5,329867276442428 | 1,0202388439200156 | 4 | 1000 | 50
5,641242955115523 | 1,0316106927964963 | 4 | 1000 | 50
5,952548343180553 | 1,036733706615065 | 4 | 1000 | 50
6,264017742664414 | 1,056437335568761 | 4 | 1000 | 50
6,575416851540211 | 1,0698921294645451 | 4 | 1000 | 50
6,886698809402532 | 1,0729321982638105 | 4 | 1000 | 50
7,1980041974675615 | 1,078055212082381 | 4 | 1000 | 50
7,509368161039312 | 1,0883855884492082 | 4 | 1000 | 50
7,820743839712414 | 1,0997574373256889 | 4 | 1000 | 50
8,132072657980117 | 1,106963396163561 | 4 | 1000 | 50
8,443342900741115 | 1,1089619924531746 | 4 | 1000 | 50
8,754683434110177 | 1,1172094238007002 | 4 | 1000 | 50
9.066023967 | 1,1254568551482258 | 4 | 1000 | 50
9,377376215949639 | 1,1347457590054013 | 4 | 1000 | 50
9,688705034217364 | 1,1419517178432752 | 4 | 1000 | 50
10,000104143093154 | 1,1554065117390575 | 4 | 1000 | 50
10,311608687881048 | 1,1782345582217104 | 4 | 1000 | 50
10,623148377972981 | 1,2041870222333166 | 4 | 1000 | 50
10,934828649281073 | 1,2426371563607486 | 4 | 1000 | 50
11,246602641399946 | 1,2894190705653923 | 4 | 1000 | 50
11,532647927942904 | 1,3547462245026516 | 4 | 1000 | 50
11,792821584673547 | 1,425912653554768 | 4 | 1000 | 50
12,021912734513208 | 1,5008368185145997 | 4 | 1000 | 50
12,10604590633902 | 1,6016288644543195 | 4 | 1000 | 50
12,106865963433236 | 1,6745319401299543 | 4 | 1000 | 50
0 | 0 | 4 | 1000 | 65
0,10667762626448507 | 0,14993919456367522 | 4 | 1000 | 65
0,26353111818495023 | 0,25925163371228166 | 4 | 1000 | 65
0,44605825470499383 | 0,3451239123329124 | 4 | 1000 | 65
0.550594447 | 0,41508274873829265 | 4 | 1000 | 65
0,6813080333221961 | 0,5063847425307273 | 4 | 1000 | 65
0,8380584323508202 | 0,6065322235943977 | 4 | 1000 | 65
0,9843542749383474 | 0,6996005032167574 | 4 | 1000 | 65
1,1304954781881094 | 0,7789213457117103 | 4 | 1000 | 65
1,359727209243914 | 0.866343181 | 4 | 1000 | 65
1,6459326021719392 | 0,9459037923565337 | 4 | 1000 | 65
1,9577807899326487 | 0,9992816991223066 | 4 | 1000 | 65
2,2693087649232453 | 1,0241926906242629 | 4 | 1000 | 65
2,580680538562568 | 1,0352173819975246 | 4 | 1000 | 65
2,892083552472137 | 1,0490193333965276 | 4 | 1000 | 65
3,2034514210776663 | 1,0596968672665739 | 4 | 1000 | 65
3,5148700551223726 | 1,0748874486784459 | 4 | 1000 | 65
3,8260934374779723 | 1,0727201549294492 | 4 | 1000 | 65
4.137457401 | 1,0830505312962782 | 4 | 1000 | 65
4,448704213608018 | 1,0829661825665866 | 4 | 1000 | 65
4,759951026166313 | 1,0828818338368968 | 4 | 1000 | 65
5,071197838724608 | 1,082797485107207 | 4 | 1000 | 65
5,382444651282903 | 1,0827131363775155 | 4 | 1000 | 65
5.693777375 | 1,090266252718605 | 4 | 1000 | 65
6.005125718 | 1,0992079990725667 | 4 | 1000 | 65
6,316431106086043 | 1,1043310128911354 | 4 | 1000 | 65
6,5499013608088035 | 1,1073921688728223 | 4 | 1000 | 65
6,963864383219217 | 1,0929637058669304 | 4 | 1000 | 65
7,3238182915602295 | 1,092866157382284 | 4 | 1000 | 65
7,571286603544664 | 1,0927990927990905 | 4 | 1000 | 65
7,953798598959892 | 1,0981154852122579 | 4 | 1000 | 65
8,426177135854573 | 1,0925674151480589 | 4 | 1000 | 65
8,831186250541094 | 1,0978777107809332 | 4 | 1000 | 65
9,236256333030525 | 1,1086080440919126 | 4 | 1000 | 65
9,663823534791277 | 1,1193322806226007 | 4 | 1000 | 65
10,00152419507259 | 1,1409209796306534 | 4 | 1000 | 65
10,294230616811262 | 1,1625218721992887 | 4 | 1000 | 65
10,649727599906612 | 1,2612526867014342 | 4 | 1000 | 65
10,785444705978762 | 1,336202156280173 | 4 | 1000 | 65
10,931635112654192 | 1,4198971833156655 | 4 | 1000 | 65
11,041699661309195 | 1,5201614639397558 | 4 | 1000 | 65
11,068626821752787 | 1,6081588619445348 | 4 | 1000 | 65
11,121274487201333 | 1,676881989459945 | 4 | 1000 | 65